## sample 1 front (1)
Sample 1 front (1 in manuscript):
magnification 500x
pictures 3
points per picture: 140
| size(um^2) | circularity
Average | 6.88121 | 0.4458916
STDEV | 7.503783 | 0.189512

## sample 1 rear(2)
Sample 1 center (2 in manuscript):
magnification 500x
pictures 3
points per picture: 140
| size(um^2) | circularity
Average | 3.393317 | 0.5361103
STDEV | 4.045018 | 0.1804724

## sample 6(4)
Sample 6 (4 in manuscript):
magnification 500x
pictures 3
points per picture: 200
| size(um^2) | circularity
Average | 3.087095 | 0.5412603
STDEV | 3.180196 | 0.1658976

## Sample 7(5)
Sample 7 (5 in manuscript):
magnification 500x
pictures 3
points per picture: 260
| size(um^2) | circularity
AVERAGE | 0.7019758 | 0.7202972
STDEV | 0.7504231 | 0.1251616

## cooling rates
| Sample 1 | Sample 2 | Sample 3 | Sample 4 | Sample 5
Cooling rates | 1.666667 | 1.234568 | 2.777778 | 10 | 25
K/s